## Table 1
PLA printing parameter setting guide
Filament name | Brand of 3D printer | Machine type | Printing Temperature （℃） | Build Plate Temperature( ℃） | Layer Height （mm） | Print Speed(mm/s ） | Retract Distance(mm) | Retract Speed （mm/s) | Extrude Flow（%） | Cooling （%）
PLA | Anycubic | MegaX | 210 | 60 | 0.2 | 100 | 5 | 45 | 94 | The first layer is 0, then 100
|  | Mega i3s | 205-210 | 65 | 0.12-0.16 | 75-88 | 5 | 25 | 102 | The first layer is 0, then 100
|  | Kobra | 200-215 | 60 | 0.02 | 50-80 | 4 | 40 | 105 | The first layer is 0, then 100
|  | Vyper | 185-215 | 60 | 0.2-0.24 | 60 | 25 | 15 | 92.6 | The first layer is 0, then 100
| Creality | Ender3v2 | 210-220 | 50-60 | 0.1-0.4 | 50-120 | 0.8-10 | 25-55 | 100-102 | The first layer is 0, then 100
|  | ender 3 | 210 | 60 | 0.2 | 100 | 5 | 45 | 94 | The first layer is 0, then 100
|  | E3 pro/Cr10s pro v2 | 200 | 40 | 0.3 | 50 | 3.5 | 40 | 100 | The first layer is 0, then 100
|  | Ender-3 S1/Ender 3 pro | 220 | 60 | 0.26 | 50-120 | 5 | 40 | 100 | The first layer is 0, then 100
|  | Ender 5 pro | 210 | 60 | 0.2 | 40 | 10 | 25 | 100 | The first layer is 0, then 100
| Geeetech | MizarM | 210 | 60 | 0.2 | 100 | 5 | 45 | 94 | The first layer is 0, then 100
|  | Mizar S | 190 | 60 | 0.2 | 100 | 10 | 60 | 100 | The first layer is 0, then 100
| Flashforge | Adv4 | 205-210 | 60 | 0.1-0.2 | 50-100 | 0.45-5 | 25-45 | 59-95 | The first layer is 0, then 100
| Elegoo Neptune | Neptune 3 Max/Neptune 4 | 205 | 60 | 0.1 | 50 | 0.45-0.9 | 25-55 | 89-95 | The first layer is 0, then 100
| Flsun | Sr | 205 | 60 | 0.1 | 50 | 0.45-0.9 | 25-55 | 89-95 | The first layer is 0, then 100
|  | Q5 | 215 | 60 | 0.3 | 120 | 3.5 | 35 | 96.98 | The first layer is 0, then 100
| Voxelab | v400/Aquila D1 | 205 | 60 | 0.1 | 50 | 0.45-0.9 | 25-55 | 89-95 | The first layer is 0, then 100
| BambuLab | P1p/X1C/X1Carbons | 220 | 55 | 0.2 | 40-400 | 0.8-1 | 30-40 | по умолчанию | The first layer is 0, then 100
| Biqu | B1SE PLUS | 200 | 60 | 0.15-0.2 | 60 | 6 | 40 | 100 | The first layer is 0, then 100
| Eryone | Thinker SE | 195 | 60 | 0.16-0.24 | 50 | 5 | 80 | 104 | The first layer is 0, then 100
| Sovol | sovol sv06/SV04 | 200 | 60 | 0.15/0.2 | 60/50 | 3.5/4 | 40 | 100 | The first layer is 0, then 100
| Vzbot | vzbot | 190 | 65 | 0.12 | 150 | 0.9 | 79 | 95 | The first layer is 0, then 100
| Switchwire | Switchwire | 190 | 65 | 0.12 | 150 | 0.9 | 79 | 95 | The first layer is 0, then 100
| Mingda | Magician x | 190 | 65 | 0.12 | 150 | 0.9 | 79 | 95 | The first layer is 0, then 100
| Tiertime | Tiertime up300 | 200 | 55 | 0.2 | 30-80 | 0.2 | 50 | 100 | The first layer is 0, then 100
| Dagoma | Discoeasy 200 | 220 | 60 | 0.2 | 60 | 4 | 36 | 100 | The first layer is 0, then 100
| Tronxy | Xy2-pro | 200 | 45 | 0.16 | 50 | 5 | 45 | 100 | The first layer is 0, then 100
| Voxelab | C2 - Heavily Modified | 210 | 65 | 0.2 | 50 | 0.8 | 40 | по умолчанию | The first layer is 0, then 100
| Fokoos | ODIN-5 | 210 | 60 | 0.2 | 50 | 2 | 50 | 100 | The first layer is 0, then 100
| Prusa | Mk3 | 205 | 55 | 0.2 | 85 | 0.7 | 35 | 100 | The first layer is 0, then 100
| Kingroon | 1xSwx2, | 210 | 50 | 0.3 | 50 | 3 | 50 | 95 | The first layer is 0, then 100
| SUNLU | T3 | 210 | 50 | 0.15 | 50 | 3 | 50 | 95 | The first layer is 0, then 100